## Tabelle1
[5 empty] | λ(nm) | K | β instr (rad) | [9 empty] | a(nm) bulk value
[5 empty] | 0.15406 | 0.89 | 0.004712389 | [9 empty] | 0.4065
fityk
2θ(deg) | θ(deg) | θ(rad) | sinθ | cosθ | d= λ/2sinθ(nm) | FWHM=β obs (deg) | FWHM=β obs (rad) | β size (linear) (rad) | β size (quadratic) (rad) | Net height | D = (kλ/βcosθ) linear | D = (kλ/βcosθ) quadratic | area | integral breadth | h2+k2+l2 | miller indices (h,k,l) | a (lattice constant)
38.2869 | 19.14345 | 0.3341162 | 0.3279344 | 0.9447005 | 0.2348945 | 0.808937 | 0.01411861 | 0.009406225 | 0.01330897 | 17590.2 | 15.43016 | 10.90539 | 19185.7 | 1.090704 | 2.994086 | 1,1,1 | 0.4068493
44.4342 | 22.2171 | 0.3877615 | 0.3781171 | 0.9257578 | 0.20372 | 1.20958 | 0.02111115 | 0.01639876 | 0.02057849 | 4381.5 | 9.031739 | 7.197291 | 6954.28 | 1.587192 | 3.980548 | 2,0,0 | 0.4074399
64.7946 | 32.3973 | 0.5654396 | 0.535787 | 0.8443532 | 0.1437698 | 0.927408 | 0.01618632 | 0.01147393 | 0.01548517 | 8397.96 | 14.15283 | 10.48672 | 10647.1 | 1.26782 | 7.992352 | 2,2,0 | 0.4066425
77.7276 | 38.8638 | 0.6783013 | 0.6274712 | 0.7786397 | 0.1227626 | 1.23027 | 0.02147226 | 0.01675987 | 0.02094878 | 2541.26 | 10.50685 | 8.405907 | 3924.1 | 1.544155 | 10.9617 | 3,1,1 | 0.4071575
81.9308 | 40.9654 | 0.7149811 | 0.6556032 | 0.7551056 | 0.1174949 | 0.934052 | 0.01630228 | 0.01158989 | 0.01560634 | 649.74 | 15.66725 | 11.63513 | 787.595 | 1.212169 | 11.96664 | 2,2,2 | 0.4070141
origin
2θ(deg) | θ(deg) | θ(rad) | sinθ | cosθ | d= λ/2sinθ(nm) | FWHM=β obs (deg) | FWHM=β obs (rad) | β size (linear) (rad) | β size (quadratic) (rad) | Net height | D = (kλ/βcosθ) linear | D = (kλ/βcosθ) quadratic | area | integral breadth | h2+k2+l2 | miller indices (h,k,l) | a (lattice constant)
38.28368 | 19.14184 | 0.3340881 | 0.3279079 | 0.9447097 | 0.2349136 | 0.80102 | 0.01398044 | 0.009268047 | 0.01316229 | 17464 | 15.66005 | 11.02681 | 19925.01687 | 1.140919 | 2.993601 | 1,1,1 | 0.4068822
44.41416 | 22.20708 | 0.3875867 | 0.3779552 | 0.9258239 | 0.2038072 | 1.18581 | 0.02069629 | 0.0159839 | 0.02015266 | 4110 | 9.265498 | 7.348845 | 6887.37 | 1.675759 | 3.97714 | 2,0,0 | 0.4076145
64.79214 | 32.39607 | 0.5654181 | 0.5357689 | 0.8443647 | 0.1437747 | 0.91678 | 0.01600083 | 0.01128844 | 0.01529117 | 8379 | 14.3852 | 10.61962 | 11269.82774 | 1.345009 | 7.991811 | 2,2,0 | 0.4066562
77.74927 | 38.874635 | 0.6784904 | 0.6276185 | 0.7785211 | 0.1227338 | 1.21959 | 0.02128586 | 0.01657347 | 0.02075768 | 2749 | 10.62664 | 8.484587 | 5290.26778 | 1.924434 | 10.96684 | 3,1,1 | 0.407062
81.86143 | 40.930715 | 0.7143757 | 0.6551459 | 0.7555024 | 0.1175769 | 1.03686 | 0.01809662 | 0.01338423 | 0.01747229 | 607 | 13.55972 | 10.3871 | 759.92623 | 1.251938 | 11.94996 | 2,2,2 | 0.4072982
dati fit | risultati