## Tabelle1
[6 empty] | λ(nm) | K |  | β instr (rad) | [11 empty] | a(nm) bulk value
[6 empty] | 0.15406 | 0.89 |  | 0.004712389 | [11 empty] | 0.4065
dati fit |  | risultati
origin |  | pseudo-voigt
2θ(deg) | std err | θ(deg) | θ(rad) | sinθ | cosθ | d= λ/2sinθ(nm) | FWHM=β obs (deg) | std err | FWHM=β obs (rad) | β size (linear) (rad) | β size (quadratic) (rad) | Net height | std err | D = (kλ/βcosθ) linear | D = (kλ/βcosθ) quadratic | area | std err | integral breadth | h2+k2+l2 | miller indices (h,k,l) | a (lattice constant)
38.28434 | 0.00129 | 19.14217 | 0.3340939 | 0.3279133 | 0.9447078 | 0.2349097 | 0.80275 | 0.0044 | 0.01401063 | 0.009298242 | 0.01319436 | 17741.8723 | 20.88291 | 15.60923 | 11.00003 | 20357.91301 | 144.51146 | 1.14745 | 2.9937 | 1,1,1 | 0.4068755
44.43203 | 0.0029 | 22.216015 | 0.3877426 | 0.3780996 | 0.9257649 | 0.2037294 | 1.2179 | 0.01056 | 0.02125636 | 0.01654398 | 0.02072743 | 4401.2407 | 21.90706 | 8.952396 | 7.145517 | 7991.70317 | 164.99177 | 1.815784 | 3.980179 | 2,0,0 | 0.4074588
64.79216 | 0.0013 | 32.39608 | 0.5654183 | 0.535769 | 0.8443646 | 0.1437746 | 0.91711 | 0.00422 | 0.01600659 | 0.0112942 | 0.0152972 | 8538.26852 | 6.18595 | 14.37787 | 10.61544 | 11276.67453 | 54.95853 | 1.320721 | 7.991816 | 2,2,0 | 0.4066561
77.7371 | 0.0024 | 38.86855 | 0.6783842 | 0.6275358 | 0.7785877 | 0.12275 | 1.20937 | 0.00904 | 0.02110749 | 0.0163951 | 0.02057473 | 2694.48787 | 11.02682 | 10.74134 | 8.5593 | 5145.28902 | 81.50914 | 1.909561 | 10.96395 | 3,1,1 | 0.4071156
81.89771 | 0.00906 | 40.948855 | 0.7146923 | 0.6553851 | 0.7552949 | 0.117534 | 1.0919 | 0.03671 | 0.01905725 | 0.01434486 | 0.01846543 | 686.149087 | 27.5261 | 12.65514 | 9.83114 | 1046.32573 | 153.35573 | 1.524925 | 11.95868 | 2,2,2 | 0.4071496
origin |  | Lorentz
2θ(deg) | std err | θ(deg) | θ(rad) | sinθ | cosθ | d= λ/2sinθ(nm) | FWHM=β obs (deg) | std err | FWHM=β obs (rad) | β size (linear) (rad) | β size (quadratic) (rad) | Net height | std err | D = (kλ/βcosθ) linear | D = (kλ/βcosθ) quadratic | area | std err | integral breadth | h2+k2+l2 | miller indices (h,k,l) | a (lattice constant)
38.28446 | 0.000796792 | 19.14223 | 0.3340949 | 0.3279143 | 0.9447075 | 0.2349089 | 0.72615 | 0.00188 | 0.01267371 | 0.007961319 | 0.01176504 | 18349.10693 | 24.29897 | 18.23045 | 12.33641 | 20929.50318 | 52.63052 | 1.140628 | 2.993718 | 1,1,1 | 0.4068742
44.43273 | 0.00337 | 22.216365 | 0.3877487 | 0.3781052 | 0.9257626 | 0.2037264 | 1.20794 | 0.01451 | 0.02108253 | 0.01637014 | 0.02054912 | 4793.48304 | 28.30145 | 9.047484 | 7.207538 | 9095.2681 | 110.75546 | 1.897424 | 3.980298 | 2,0,0 | 0.4074527
64.79073 | 0.00188 | 32.395365 | 0.5654058 | 0.5357585 | 0.8443713 | 0.1437775 | 0.86972 | 0.00617 | 0.01517948 | 0.01046709 | 0.01442948 | 8840.6108 | 38.26446 | 15.51388 | 11.25371 | 12077.60167 | 69.66405 | 1.36615 | 7.991501 | 2,2,0 | 0.4066641
77.73708 | 0.00217 | 38.86854 | 0.678384 | 0.6275356 | 0.7785878 | 0.12275 | 1.20746 | 0.00958 | 0.02107415 | 0.01636176 | 0.02054053 | 2865.16025 | 10.98132 | 10.76322 | 8.57355 | 5434.2801 | 44.28434 | 1.896676 | 10.96395 | 3,1,1 | 0.4071157
81.89942 | 0.00762 | 40.94971 | 0.7147073 | 0.6553963 | 0.7552851 | 0.1175319 | 1.16665 | 0.04459 | 0.02036188 | 0.01564949 | 0.01980908 | 807.24078 | 14.45589 | 11.60028 | 9.164413 | 1479.31977 | 69.42497 | 1.832563 | 11.95909 | 2,2,2 | 0.4071426
origin |  | Gauss
2θ(deg) | std err | θ(deg) | θ(rad) | sinθ | cosθ | d= λ/2sinθ(nm) | FWHM=β obs (deg) | std err | FWHM=β obs (rad) | β size (linear) (rad) | β size (quadratic) (rad) | Net height | std err | D = (kλ/βcosθ) linear | D = (kλ/βcosθ) quadratic | area | std err | integral breadth | h2+k2+l2 | miller indices (h,k,l) | a (lattice constant)
38.28411 | 0.00198 | 19.142055 | 0.3340919 | 0.3279114 | 0.9447085 | 0.234911 | 0.7758 | 0.0029 | 0.01354026 | 0.008827875 | 0.01269378 | 16902.22487 | 56.86458 | 16.44091 | 11.43381 | 16434.40287 | 70.28018 | 0.9723219 | 2.993666 | 1,1,1 | 0.4068778
44.43191 | 0.00529 | 22.215955 | 0.3877416 | 0.3780986 | 0.9257653 | 0.2037299 | 1.05859 | 0.01245 | 0.01847588 | 0.01376349 | 0.01786481 | 4104.57607 | 37.75376 | 10.76094 | 8.290496 | 5445.73824 | 69.2192 | 1.326748 | 3.980159 | 2,0,0 | 0.4074599
64.79182 | 0.00444 | 32.39591 | 0.5654153 | 0.5357665 | 0.8443662 | 0.1437753 | 0.85932 | 0.00932 | 0.01499796 | 0.01028557 | 0.01423841 | 7863.32165 | 71.59183 | 15.78776 | 11.4048 | 8468.82998 | 86.48358 | 1.077004 | 7.991741 | 2,2,0 | 0.406658
77.73782 | 0.00581 | 38.86891 | 0.6783905 | 0.6275407 | 0.7785838 | 0.122749 | 1.05189 | 0.01377 | 0.01835894 | 0.01364655 | 0.01774385 | 2437.43556 | 24.84615 | 12.90481 | 9.924913 | 3213.40407 | 45.75088 | 1.318354 | 10.96413 | 3,1,1 | 0.4071124
81.89933 | 0.00105 | 40.949665 | 0.7147065 | 0.6553958 | 0.7552856 | 0.117532 | 0.91517 | 0.00281 | 0.01597273 | 0.01126034 | 0.01526177 | 659.29135 | 1.4876 | 16.12193 | 11.89498 | 756.20124 | 2.94121 | 1.146991 | 11.95907 | 2,2,2 | 0.4071429
Altri tentativi
fityk
2θ(deg) |  | θ(deg) | θ(rad) | sinθ | cosθ | d= λ/2sinθ(nm) | FWHM=β obs (deg) |  | FWHM=β obs (rad) | β size (linear) (rad) | β size (quadratic) (rad) | Net height |  | D = (kλ/βcosθ) linear | D = (kλ/βcosθ) quadratic | area |  | integral breadth | h2+k2+l2 | miller indices (h,k,l) | a (lattice constant)
38.2869 |  | 19.14345 | 0.3341162 | 0.3279344 | 0.9447005 | 0.2348945 | 0.808937 |  | 0.01411861 | 0.009406225 | 0.01330897 | 17590.2 |  | 15.43016 | 10.90539 | 19185.7 |  | 1.090704 | 2.994086 | 1,1,1 | 0.4068493
44.4342 |  | 22.2171 | 0.3877615 | 0.3781171 | 0.9257578 | 0.20372 | 1.20958 |  | 0.02111115 | 0.01639876 | 0.02057849 | 4381.5 |  | 9.031739 | 7.197291 | 6954.28 |  | 1.587192 | 3.980548 | 2,0,0 | 0.4074399
64.7946 |  | 32.3973 | 0.5654396 | 0.535787 | 0.8443532 | 0.1437698 | 0.927408 |  | 0.01618632 | 0.01147393 | 0.01548517 | 8397.96 |  | 14.15283 | 10.48672 | 10647.1 |  | 1.26782 | 7.992352 | 2,2,0 | 0.4066425
77.7276 |  | 38.8638 | 0.6783013 | 0.6274712 | 0.7786397 | 0.1227626 | 1.23027 |  | 0.02147226 | 0.01675987 | 0.02094878 | 2541.26 |  | 10.50685 | 8.405907 | 3924.1 |  | 1.544155 | 10.9617 | 3,1,1 | 0.4071575
81.9308 |  | 40.9654 | 0.7149811 | 0.6556032 | 0.7551056 | 0.1174949 | 0.934052 |  | 0.01630228 | 0.01158989 | 0.01560634 | 649.74 |  | 15.66725 | 11.63513 | 787.595 |  | 1.212169 | 11.96664 | 2,2,2 | 0.4070141
origin
2θ(deg) |  | θ(deg) | θ(rad) | sinθ | cosθ | d= λ/2sinθ(nm) | FWHM=β obs (deg) |  | FWHM=β obs (rad) | β size (linear) (rad) | β size (quadratic) (rad) | Net height |  | D = (kλ/βcosθ) linear | D = (kλ/βcosθ) quadratic | area |  | integral breadth | h2+k2+l2 | miller indices (h,k,l) | a (lattice constant)
38.28368 |  | 19.14184 | 0.3340881 | 0.3279079 | 0.9447097 | 0.2349136 | 0.80102 |  | 0.01398044 | 0.009268047 | 0.01316229 | 17464 |  | 15.66005 | 11.02681 | 19925.01687 |  | 1.140919 | 2.993601 | 1,1,1 | 0.4068822
44.41416 |  | 22.20708 | 0.3875867 | 0.3779552 | 0.9258239 | 0.2038072 | 1.18581 |  | 0.02069629 | 0.0159839 | 0.02015266 | 4110 |  | 9.265498 | 7.348845 | 6887.37 |  | 1.675759 | 3.97714 | 2,0,0 | 0.4076145
64.79214 |  | 32.39607 | 0.5654181 | 0.5357689 | 0.8443647 | 0.1437747 | 0.91678 |  | 0.01600083 | 0.01128844 | 0.01529117 | 8379 |  | 14.3852 | 10.61962 | 11269.82774 |  | 1.345009 | 7.991811 | 2,2,0 | 0.4066562
77.74927 |  | 38.874635 | 0.6784904 | 0.6276185 | 0.7785211 | 0.1227338 | 1.21959 |  | 0.02128586 | 0.01657347 | 0.02075768 | 2749 |  | 10.62664 | 8.484587 | 5290.26778 |  | 1.924434 | 10.96684 | 3,1,1 | 0.407062
81.86143 |  | 40.930715 | 0.7143757 | 0.6551459 | 0.7555024 | 0.1175769 | 1.03686 |  | 0.01809662 | 0.01338423 | 0.01747229 | 607 |  | 13.55972 | 10.3871 | 759.92623 |  | 1.251938 | 11.94996 | 2,2,2 | 0.4072982
dati fit |  | risultati
fityk
[9 empty] | 2θ(deg) |  | FWHM=β obs (deg) |  |  | Net height |  | area
[9 empty] | 38.2869 | 0.00648107 | 0.808937 | 0.0210176 |  | 17590.2 | 382.256 | 19185.7
[9 empty] | 44.4342 | 0.0181678 | 1.20958 | 0.0574986 |  | 4381.5 | 169.366 | 6954.28
[9 empty] | 64.7946 | 0.0100249 | 0.927408 | 0.0332662 |  | 8397.96 | 247.666 | 10647.1
[9 empty] | 77.7276 | 0.0235681 | 1.23027 | 0.0711152 |  | 2541.26 | 126.59 | 3924.1
[9 empty] | 81.9308 | 0.0597916 | 0.934052 | 0.1894696 |  | 649.74 | 98.1377 | 787.595
| origin | pseudo voigt |  |  |  |  | origin | Lorentz |  |  |  |  | origin | Gauss
|  | Value | Standard Error | t-Value | Prob>¦t¦ | Dependency |  | Value | Standard Error | t-Value | Prob>¦t¦ | Dependency |  | Value | Standard Error | t-Value | Prob>¦t¦ | Dependency
| y0 | -71.93978 | 4.32887 | -16.61862 | 7.27399e-56 | 0.58114 | y0 | -151.72303 | 6.36719 | -23.82887 | 8.56129e-103 | 0.44584 | y0 | 64.07764 | 7.21349 | 8.88303 | 2.37382e-18 | 0.21883
| xc | 38.28422 | 0.000905852 | 42263.21211 | 0 | 0.12084 | xc | 38.28177 | 0.00135 | 28388.60226 | 0 | 6.36049e-05 | xc | 38.28549 | 0.00194 | 19716.42347 | 0 | 0
| A | 19366.58346 | 62.94157 | 307.69145 | 0 | 0.76817 | w | 0.72313 | 0.00391 | 184.75002 | 0 | 0.52523 | w | 0.75926 | 0.00391 | 194.11444 | 0 | 0.34277
| w | 0.80287 | 0.00295 | 272.10682 | 0 | 0.68358 | A | 20983.9755 | 82.51654 | 254.30024 | 0 | 0.55025 | A | 15839.56878 | 71.66009 | 221.03754 | 0 | 0.36086
| mu | 0.67674 | 0.0088 | 76.90075 | 0 | 0.84569 | H | 18473.70643 | 68.91186 |  |  |  | sigma | 0.37963 | 0.00196
|  | -71.93978 | 4.32887 | -16.61862 | 7.27399e-56 | 0.58114 |  | -151.72303 | 6.36719 | -23.82887 | 8.56129e-103 | 0.44584 | FWHM | 0.89396 | 0.00461
|  | 44.45166 | 0.00424 | 10480.67621 | 0 | 0.06881 |  | 44.43956 | 0.00636 | 6984.06159 | 0 | 0.000107105 | Height | 16645.39977 | 73.91089
|  | 6571.90509 | 81.6307 | 80.50777 | 0 | 0.82504 |  | 1.03988 | 0.01867 | 55.70012 | 0 | 0.53538 |  | 64.07764 | 7.21349 | 8.88303 | 2.37382e-18 | 0.21883
|  | 1.22761 | 0.01279 | 95.99495 | 0 | 0.60998 |  | 7668.95315 | 101.12521 | 75.83621 | 0 | 0.56937 |  | 44.43159 | 0.00932 | 4764.8401 | 0 | -2.44249e-15
|  | 0.42707 | 0.03465 | 12.32616 | 6.42432e-33 | 0.86783 |  | 4694.98259 | 57.48264 |  |  |  |  | 1.08118 | 0.01884 | 57.38942 | 0 | 0.34669
|  | -71.93978 | 4.32887 | -16.61862 | 7.27399e-56 | 0.58114 |  | -151.72303 | 6.36719 | -23.82887 | 8.56129e-103 | 0.44584 |  | 5604.95141 | 86.25839 | 64.97862 | 0 | 0.37186
|  | 50.72549 | 0.0055 | 9230.49751 | 0 | 0.52977 |  | 50.72458 | 0.00518 | 9788.69799 | 0 | 2.82366e-06 |  | 0.54059 | 0.00942
|  | 990.39243 | 40.75445 | 24.30145 | 5.10046e-106 | 0.86202 |  | 0.28823 | 0.01482 | 19.44518 | 2.76187e-73 | 0.51117 |  | 1.273 | 0.02218
|  | 0.35155 | 0.00949 | 37.06061 | 9.05446e-200 | 0.58589 |  | 1374.09818 | 50.54782 | 27.18412 | 8.90805e-127 | 0.5223 |  | 4136.30111 | 61.99993
|  | -0.13166 | 0.13758 | -0.95695 | 0.33879 | 0.89431 |  | 3035.05086 | 109.1286 |  |  |  |  | 64.07764 | 7.21349 | 8.88303 | 2.37382e-18 | 0.21883
|  | -71.93978 | 4.32887 | -16.61862 | 7.27399e-56 | 0.58114 |  | -151.72303 | 6.36719 | -23.82887 | 8.56129e-103 | 0.44584 |  | 64.792 | 0.00439 | 14767.28742 | 0 | 8.88178e-16
|  | 77.73938 | 0.00787 | 9875.71004 | 0 | 0.21113 |  | 64.79064 | 0.00308 | 21010.06952 | 0 | 2.25359e-06 |  | 0.8724 | 0.00885 | 98.60779 | 0 | 0.34415
|  | 4662.46713 | 83.39078 | 55.91107 | 0 | 0.78605 |  | 0.86297 | 0.00902 | 95.70253 | 0 | 0.53217 |  | 8634.09625 | 77.04988 | 112.05852 | 0 | 0.36477
|  | 1.20052 | 0.02587 | 46.40948 | 5.7717e-268 | 0.73051 |  | 11962.11744 | 91.4094 | 130.86311 | 0 | 0.56263 |  | 0.4362 | 0.00442
|  | 0.77975 | 0.04648 | 16.77703 | 8.51211e-57 | 0.85728 |  | 8824.58093 | 63.07207 |  |  |  |  | 1.02717 | 0.01042
|  | -71.93978 | 4.32887 | -16.61862 | 7.27399e-56 | 0.58114 |  | -151.72303 | 6.36719 | -23.82887 | 8.56129e-103 | 0.44584 |  | 7896.64109 | 68.97629
|  | 81.9518 | 0.02849 | 2876.48415 | 0 | 0.2506 |  | 77.73402 | 0.01119 | 6943.81835 | 0 | 0.00374 |  | 64.07764 | 7.21349 | 8.88303 | 2.37382e-18 | 0.21883
|  | 1087.43773 | 79.55773 | 13.66854 | 1.4e-39 | 0.80585 |  | 1.17737 | 0.03326 | 35.4034 | 1.01986e-187 | 0.54841 |  | 77.73776 | 0.01571 | 4947.72851 | 0 | 3.60978e-12
|  | 1.1051 | 0.08484 | 13.02614 | 2.49672e-36 | 0.6973 |  | 5261.03051 | 109.57682 | 48.01226 | 7.27113e-280 | 0.58474 |  | 1.09487 | 0.03175 | 34.48716 | 7.08521e-181 | 0.34685
|  | 0.6397 | 0.19487 | 3.28269 | 0.00106 | 0.8626 |  | 2844.7167 | 54.09795 |  |  |  |  | 3389.87809 | 86.83438 | 39.03843 | 9.0969e-215 | 0.37232
[8 empty] | -151.72303 | 6.36719 | -23.82887 | 8.56129e-103 | 0.44584 |  | 0.54744 | 0.01587
[8 empty] | 81.94078 | 0.04085 | 2005.77913 | 0 | 0.00388 |  | 1.28911 | 0.03738
[8 empty] | 1.21429 | 0.12141 | 10.00153 | 1.16108e-22 | 0.5488 |  | 2470.36491 | 61.61383
[8 empty] | 1510.12425 | 111.41172 | 13.55445 | 5.23129e-39 | 0.58568 |  | 64.07764 | 7.21349 | 8.88303 | 2.37382e-18 | 0.21883
[8 empty] | 791.71818 | 53.2829 |  |  |  |  | 81.89732 | 0.05349 | 1531.02808 | 0 | 5.66502e-12
[14 empty] | 0.84989 | 0.10784 | 7.88107 | 7.32951e-15 | 0.34388
[14 empty] | 680.9645 | 76.00324 | 8.95968 | 1.24112e-18 | 0.36399
[14 empty] | 0.42495 | 0.05392
[14 empty] | 1.00067 | 0.12697
[14 empty] | 639.29453 | 69.87868
fityk
[7 empty] | # | PeakType | Center | Height | Area | FWHM | parameters...
[7 empty] | %_7 | Lorentzian | 38.2841 | 19136.8 | 19593.5 | 0.651813 | 19136.8 | 38.2841 | 0.325907
[7 empty] | %_8 | Lorentzian | 64.7939 | 9100.05 | 10833 | 0.757855 | 9100.05 | 64.7939 | 0.378928
[7 empty] | %_9 | Lorentzian | 44.4381 | 4771.97 | 7188.71 | 0.959034 | 4771.97 | 44.4381 | 0.479517
[7 empty] | %_11 | Lorentzian | 77.7282 | 2838.6 | 4166.84 | 0.934508 | 2838.6 | 77.7282 | 0.467254
[7 empty] | %_13 | Lorentzian | 81.9424 | 677.806 | 775.1 | 0.728002 | 677.806 | 81.9424 | 0.364001
[7 empty] | # | PeakType | Center | Height | Area | FWHM | parameters...
[7 empty] | %_14 | PseudoVoigtA | 38.2869 | 17590.2 | 19185.7 | x | 19185.7 | 38.2869 | 0.404468 | 0.653104
[7 empty] | %_15 | PseudoVoigtA | 64.7946 | 8397.96 | 10647.1 | x | 10647.1 | 64.7946 | 0.463704 | 0.686688
[7 empty] | %_16 | PseudoVoigtA | 44.4342 | 4381.5 | 6954.28 | x | 6954.28 | 44.4342 | 0.604788 | 0.585673
[7 empty] | %_19 | PseudoVoigtA | 77.7276 | 2541.27 | 3924.17 | x | 3924.17 | 77.7276 | 0.615134 | 0.471316
[7 empty] | %_25 | PseudoVoigtA | 81.9308 | 649.602 | 787.478 | x | 787.478 | 81.9308 | 0.467222 | 0.556773
[7 empty] | # | PeakType | Center | Height | Area | FWHM | parameters...
[7 empty] | %_26 | Voigt | 38.2868 | 17492.6 | 19059.9 | 0.81099 | 17492.6 | 38.2868 | 0.309164 | 0.761
[7 empty] | %_27 | Voigt | 64.7947 | 8357.39 | 10588 | 0.927937 | 8357.39 | 64.7947 | 0.335556 | 0.858867
[7 empty] | %_28 | Voigt | 44.4337 | 4387.36 | 6960.51 | 1.19857 | 4387.36 | 44.4337 | 0.477706 | 0.680427
[7 empty] | %_30 | Voigt | 81.9308 | 650.887 | 793.21 | 0.928229 | 650.887 | 81.9308 | 0.378496 | 0.639757
[7 empty] | %_31 | Voigt | 77.7273 | 2539.82 | 3904.79 | 1.22526 | 2539.82 | 77.7273 | 0.55812 | 0.447845